## pairwise_t-test
| A | B | mean(A) | mean(B) | diff | se | T | p-tukey | r | Fixed_Parameter
0 | Air | Bad Contact | 449.152 | 5.163 | 443.989 | 55.407 | 8.013 | 0.001 | 0.8 | Glass
1 | Air | Underwater: Bubble | 449.152 | 360.448 | 88.703 | 45.499 | 1.95 | 0.211 | 0.298 | Glass
2 | Air | Underwater: Wet | 449.152 | 70.524 | 378.627 | 34.468 | 10.985 | 0.001 | 0.846 | Glass
3 | Bad Contact | Underwater: Bubble | 5.163 | 360.448 | -355.285 | 65.819 | -5.398 | 0.001 | -0.852 | Glass
4 | Bad Contact | Underwater: Wet | 5.163 | 70.524 | -65.361 | 58.737 | -1.113 | 0.66 | -0.241 | Glass
5 | Underwater: Bubble | Underwater: Wet | 360.448 | 70.524 | 289.924 | 49.501 | 5.857 | 0.001 | 0.774 | Glass
0 | Air | Bad Contact | 399.314 | 6.016 | 393.297 | 45.95 | 8.559 | 0.001 | 0.733 | PFOTS
1 | Air | Underwater: Bubble | 399.314 | 398.637 | 0.677 | 40.063 | 0.017 | 0.9 | 0.002 | PFOTS
2 | Air | Underwater: Wet | 399.314 | 374.14 | 25.174 | 32.84 | 0.767 | 0.854 | 0.085 | PFOTS
3 | Bad Contact | Underwater: Bubble | 6.016 | 398.637 | -392.62 | 54.193 | -7.245 | 0.001 | -0.813 | PFOTS
4 | Bad Contact | Underwater: Wet | 6.016 | 374.14 | -368.123 | 49.094 | -7.498 | 0.001 | -0.764 | PFOTS
5 | Underwater: Bubble | Underwater: Wet | 398.637 | 374.14 | 24.497 | 43.634 | 0.561 | 0.9 | 0.083 | PFOTS
0 | Glass | PFOTS | 449.152 | 399.314 | 49.838 | 35.479 | 1.405 | 0.16 | 0.151 | Air
0 | Glass | PFOTS | 360.448 | 398.637 | -38.189 | 40.677 | -0.939 | 0.348 | -0.192 | Underwater: Bubble
0 | Glass | PFOTS | 70.524 | 374.14 | -303.615 | 36.767 | -8.258 | 0.001 | -0.776 | Underwater: Wet
0 | Glass | PFOTS | 5.163 | 6.016 | -0.853 | 1.715 | -0.498 | 0.629 | -0.127 | Bad Contact

## anova
| Source | SS | DF | MS | F | p-unc | np2
0 | Contact_type | 2795544.521 | 3 | 931848.174 | 51.569 | 0 | 0.481
1 | Substrate | 154609.959 | 1 | 154609.959 | 8.556 | 0.004 | 0.049
2 | Contact_type * Substrate | 904114.324 | 3 | 301371.441 | 16.678 | 0 | 0.231
3 | Residual | 3017657.572 | 167 | 18069.806

## norm_test
| W | pval | normal | Substrate
Air | 0.944 | 0.087 | TRUE | Glass
Underwater: Bubble | 0.924 | 0.461 | TRUE | Glass
Underwater: Wet | 0.808 | 0.003 | FALSE | Glass
Bad Contact | 0.923 | 0.549 | TRUE | Glass
Air | 0.818 | 0 | FALSE | PFOTS
Underwater: Bubble | 0.862 | 0.017 | FALSE | PFOTS
Underwater: Wet | 0.958 | 0.269 | TRUE | PFOTS
Bad Contact | 0.861 | 0.05 | FALSE | PFOTS

## variance_eq_test
| W | pval | equal_var | Substrate
levene | 7.409 | 0 | FALSE | Glass
levene | 4.002 | 0.01 | FALSE | PFOTS