## Sheet1
Without rinsing in water (g/mol) | After immersion in water (g/mol) | Alkane (CnH2n+2) | Alkene (CnH2n) | Alkene (CnH2n-2) | Alcohol (CnH2n+1OH) | Aldehyde (CnH2nO) | Triene (CnH2n-4) | Carboxylic acid (CnH2n+1COOH ) | Ester m1 (CnH2n+1COOCmH2m+1 ) | Ester m2 (CnH2n+1COOCmH2m+1 )
324.5 | 324.5 | 23.03571 | 23.17857 | 23.32143 | 21.89286 | 22.03571 | 23.46429 | 19.89286 | 18.89286 | 17.89286 | 16.89286 | 15.89286
350.5 | 350.5 | 24.89286 | 25.03571 | 25.17857 | 23.75 | 23.89286 | 25.32143 | 21.75 | 20.75 | 19.75 | 18.75 | 17.75
352.5 | 352.5 | 25.03571 | 25.17857 | 25.32143 | 23.89286 | 24.03571 | 25.46429 | 21.89286 | 20.89286 | 19.89286 | 18.89286 | 17.89286
378.5 | 378.5 | 26.89286 | 27.03571 | 27.17857 | 25.75 | 25.89286 | 27.32143 | 23.75 | 22.75 | 21.75 | 20.75 | 19.75
404.6 | 404.5 | 28.75 | 28.89286 | 29.03571 | 27.60714 | 27.75 | 29.17857 | 25.60714 | 24.60714 | 23.60714 | 22.60714 | 21.60714
406.8 |  | 28.91429 | 29.05714 | 29.2 | 27.77143 | 27.91429 | 29.34286 | 25.77143 | 24.77143 | 23.77143 | 22.77143 | 21.77143
432.8 | 432.7 | 30.76429 | 30.90714 | 31.05 | 29.62143 | 29.76429 | 31.19286 | 27.62143 | 26.62143 | 25.62143 | 24.62143 | 23.62143
| 331.6 | 23.54286 | 23.68571 | 23.82857 | 22.4 | 22.54286 | 23.97143 | 20.4 | 19.4 | 18.4 | 17.4 | 16.4
[8 empty] | m | 1 | 2 | 3 | 4
Less likely
More likely
Atomic mass
|  | C | 12
|  | H | 1
|  | O | 16

## summary
Without rinsing in water (g/mol) | After immersion in water (g/mol) | Probable compounds
324.5 | 324.5 | C23H48 C22H44O
| 331.6 | C24H44
350.5 | 350.5 | C25H50
352.5 | 352.5 | C25H52 C24H48O
378.5 | 378.5 | C27H54
404.6 | 404.5 | C29H56
406.8 |  | C29H58
432.8 | 432.7 | C31H60