## Sheet1
Substrate | Contact type | Source | Force
Glass | Dry | Model | 40.3
Glass | Wet | Model | 12.4
PTFE | Dry | Model | 20.3
PTFE | Wet | Model | 33.85
PMMA | Dry | Model | 37.99
PMMA | Wet | Model | 40.78
OTS-SAM | Dry | Model | 38.97
OTS-SAM | Wet | Model | 40.06
Glass | Dry | Reference | 17
Glass | Wet | Reference | 5.5
PMMA | Dry | Reference | 27
PMMA | Wet | Reference | 24
OTS-SAM | Dry | Reference | 20
OTS-SAM | Wet | Reference | 17.5
PTFE | Dry | Reference | 2
PTFE | Wet | Reference | 7.5
Glass | Dry | Reference | 21
Glass | Wet | Reference | 7
PMMA | Dry | Reference | 28.5
PMMA | Wet | Reference | 28
OTS-SAM | Dry | Reference | 21.25
OTS-SAM | Wet | Reference | 19
PTFE | Dry | Reference | 2.5
PTFE | Wet | Reference | 8.5
Glass | Dry | Reference | 13
Glass | Wet | Reference | 4
PMMA | Dry | Reference | 25.5
PMMA | Wet | Reference | 20
OTS-SAM | Dry | Reference | 18.75
OTS-SAM | Wet | Reference | 16
PTFE | Dry | Reference | 1.5
PTFE | Wet | Reference | 6.5